## 신뢰성시험_결과
시험번호 | LOT번호 | 재질등급 | 시험항목 | 시험조건 | 시점 | 초기값 | 시험후값 | 변화율(%) | 규격 | 판정 | 시험일 | 담당자 | 비고
RT-26101 | S2607-161 | HM2A | 열충격 | -40℃⇄125℃ | 1,000h | 4996 | 4708 | -5.76 | ±15% | 적합 | 2026-08-20 | 김재현
RT-26102 | S2607-170 | HM2A | 고온방치 | 125℃ | 1000h | 6225 | 6590 | 5.86 | ±10% | 적합 | 2026-07-10 | 정하은
RT-26103 | S2608-208 | HM3A | 진동 | 10~2000Hz | 1000h | 5252 | 5237 | -0.29 | ±5% | 적합 | 2026-07-08 | 이도윤
RT-26104 | S2607-152 | PM12 | 고온방치 | 125℃ | 1000h | 5589 | 5759 | 3.04 | ±10% | 적합 | 2026-07-02 | 김재현
RT-26105 | S2607-174 | HM2A | 진동 | 10~2000Hz | 1000h | 5833 | 5775 | -0.99 | ±5% | 적합 | 2026-07-03 | 박소연
RT-26106 | S2608-178 | FRX-840T | 내습성 | 85℃/85%RH | 1000h | 4806 | 4733 | -1.52 | ±10% | 적합 | 2026-07-16 | 정하은
RT-26107 | S2607-156 | PM12 | 내습성 | 85℃/85%RH | 1000h | 4999 | 4734 | -5.3 | ±10% | 적합 | 2026-07-23 | 정하은
RT-26108 | S2607-151 | FRX-840T | 열충격 | -40℃⇄125℃ | 1000시간 | 6253 | 6755 | 8.03 | ±15% | 적합 | 2026-07-13 | 정하은
RT-26109 | S2608-213 | FRX-840T | 진동 | 10~2000Hz | 1000h | 5437 | 5434 | -0.06 | ±5% | 적합 | 2026-07-28 | 정하은
RT-26110 | S2608-183 | FRX-840T | 내습성 | 85℃/85%RH | 1000h | 5734 | 6130 | 6.91 | ±10% | 적합 | 2026-08-07 | 정하은
RT-26111 | S2608-142 | FRX-840T | 진동 | 10~2000Hz | 1000h | 6170 | 6429 | 4.03 | ±5% | 적합 | 2026-08-16 | 이도윤
RT-26112 | S2608-139 | HM3A | 고온방치 | 125℃ | 1000h | 6193 | 5672 | -8.41 | ±10% | 적합 | 2026-07-22 | 정하은
RT-26113 | S2608-201 | HM2A | 내습성 | 85℃/85%RH | 1000h | 5834 | 5850 | 0.27 | ±10% | 적합 | 2026-08-16 | 정하은
RT-26114 | S2608-146 | PM12 | 내습성 | 85℃/85%RH | 1000h | 5354 | 5422 | 1.27 | ±10% | 적합 | 2026-07-04 | 김재현
RT-26115 | S2607-163 | HM3A | 열충격 | -40℃⇄125℃ | 1000 H | 5318 | 5419 | 1.9 | ±15% | 적합 | 2026-08-17 | 정하은
RT-26116 | S2608-191 | HM3A | 열충격 | -40℃⇄125℃ | 1000h | 6020 | 6295 | 4.57 | ±15% | 적합 | 2026-08-21 | 이도윤
RT-26117 | S2607-106 | HM2A | 내습성 | 85℃/85%RH | 1000h | 6012 | 5317 | -11.56 | ±10% | 부적합 | 2026-08-26 | 김재현
RT-26118 | S2608-111 | HM2A | 내습성 | 85℃/85%RH | 1000h | 5384 | 5433 | 0.91 | ±10% | 적합 | 2026-07-13 | 이도윤
RT-26119 | S2607-103 | HM3A | 내습성 | 85℃/85%RH | 1000h | 5415 | 5787 | 6.87 | ±10% | 적합 | 2026-07-15 | 정하은
RT-26120 | S2607-126 | FRX-840T | 내습성 | 85℃/85%RH | 1000h | 5873 | 6234 | 6.15 | ±10% | 적합 | 2026-08-12 | 박소연
RT-26121 | S2608-163 | HM2A | 고온방치 | 125℃ | 1000h | 5463 | 5391 | -1.32 | ±10% | 적합 | 2026-08-02 | 이도윤
RT-26122 | S2607-211 | HM2A | 진동 | 10~2000Hz | 1000시간 | 5312 | 5150 | -3.05 | ±5% | 적합 | 2026-08-17 | 정하은
RT-26123 | S2607-200 | HM3A | 내습성 | 85℃/85%RH | 1000h | 5245 | 4859 | -7.36 | ±10% | 적합 | 2026-07-19 | 김재현
RT-26124 | S2607-176 | HM3A | 내습성 | 85℃/85%RH | 1000h | 6040 | 6127 | 1.44 | ±10% | 적합 | 2026-07-20 | 이도윤
RT-26125 | S2607-111 | HM2A | 내습성 | 85℃/85%RH | 1000h | 6215 | 6508 | 4.71 | ±10% | 적합 | 2026-08-25 | 이도윤
RT-26126 | S2607-136 | HM3A | 진동 | 10~2000Hz | 1000h | 4829 | 4731 | -2.03 | ±5% | 적합 | 2026-07-13 | 정하은
RT-26127 | S2608-205 | PM12 | 열충격 | -40℃⇄125℃ | 1000h | 6345 | 6465 | 1.89 | ±15% | 적합 | 2026-07-15 | 박소연
RT-26128 | S2607-221 | HM2A | 내습성 | 85℃/85%RH | 1000h | 4975 | 4567 | -8.93 | ±10% | 적합 | 2026-07-01 | 박소연
RT-26129 | S2608-156 | PM12 | 열충격 | -40℃⇄125℃ | 1000h | 5556 | 5537 | -0.34 | ±15% | 적합 | 2026-07-10 | 박소연
RT-26130 | S2607-159 | HM2A | 내습성 | 85℃/85%RH | 1000h | 5334 | 5668 | 6.26 | ±10% | 적합 | 2026-08-04 | 김재현
RT-26131 | S2607-107 | HM3A | 내습성 | 85℃/85%RH | 1000h | 5077 | 4329 | -14.73 | ±10% | 부적합 | 2026-08-10 | 김재현
RT-26132 | S2607-210 | HM2A | 열충격 | -40℃⇄125℃ | 1000h | 4916 | 5047 | 2.66 | ±15% | 적합 | 2026-07-10 | 정하은
RT-26133 | S2607-131 | FRX-840T | 열충격 | -40℃⇄125℃ | 1000h | 4860 | 4970 | 2.26 | ±15% | 적합 | 2026-07-11 | 이도윤
RT-26134 | S2607-113 | HM2A | 고온방치 | 125℃ | 1000h | 5497 | 5961 | 8.44 | ±10% | 적합 | 2026-08-22 | 박소연
RT-26135 | S2608-143 | HM2A | 내습성 | 85℃/85%RH | 1000h | 6297 | 5799 | -7.91 | ±10% | 적합 | 2026-07-16 | 정하은
RT-26136 | S2608-200 | PM12 | 내습성 | 85℃/85%RH | 1000hr | 6083 | 5983 | -1.64 | ±10% | 적합 | 2026-08-22 | 이도윤
RT-26137 | S2608-201 | HM3A | 고온방치 | 125℃ | 1000h | 5720 | 5940 | 3.85 | ±10% | 적합 | 2026-08-27 | 이도윤
RT-26138 | S2607-172 | PM12 | 열충격 | -40℃⇄125℃ | 1000h | 6328 | 5914 | -6.54 | ±15% | 적합 | 2026-08-08 | 김재현
RT-26139 | S2607-113 | HM3A | 열충격 | -40℃⇄125℃ | 1000h | 4837 | 5010 | 3.58 | ±15% | 적합 | 2026-08-22 | 박소연
RT-26140 | S2608-216 | HM2A | 내습성 | 85℃/85%RH | 1000h | 5816 | 5180 | -10.94 | ±10% | 부적합 | 2026-07-21 | 정하은
RT-26141 | S2608-121 | HM2A | 내습성 | 85℃/85%RH | 1000h | 5522 | 5643 | 2.19 | ±10% | 적합 | 2026-07-09 | 정하은
RT-26142 | S2607-141 | PM12 | 고온방치 | 125℃ | 1000h | 5377 | 5549 | 3.2 | ±10% | 적합 | 2026-08-27 | 정하은
RT-26143 | S2607-138 | PM12 | 고온방치 | 125℃ | 1000시간 | 6226 | 5825 | -6.44 | ±10% | 적합 | 2026-07-12 | 이도윤
RT-26144 | S2607-182 | FRX-840T | 고온방치 | 125℃ | 1000h | 5911 | 6159 | 4.2 | ±10% | 적합 | 2026-07-03 | 박소연
RT-26145 | S2607-132 | HM2A | 진동 | 10~2000Hz | 1000h | 5522 | 5518 | -0.07 | ±5% | 적합 | 2026-08-05 | 김재현
RT-26146 | S2608-175 | PM12 | 열충격 | -40℃⇄125℃ | 1000h | 4867 | 4525 | -7.03 | ±15% | 적합 | 2026-08-15 | 이도윤
RT-26147 | S2608-114 | FRX-840T | 고온방치 | 125℃ | 1000h | 5255 | 5170 | -1.62 | ±10% | 적합 | 2026-07-09 | 이도윤
RT-26148 | S2608-181 | FRX-840T | 내습성 | 85℃/85%RH | 1000h | 6262 | 6412 | 2.4 | ±10% | 적합 | 2026-08-16 | 박소연
RT-26149 | S2607-190 | HM3A | 열충격 | -40℃⇄125℃ | 1000h | 5005 | 4913 | -1.84 | ±15% | 적합 | 2026-08-11 | 박소연
RT-26150 | S2608-208 | HM2A | 고온방치 | 125℃ | 1000hr | 5453 | 4580 | -16.01 | ±10% | 부적합 | 2026-07-24 | 김재현
RT-26151 | S2607-139 | HM2A | 고온방치 | 125℃ | 1000h | 5209 | 4865 | -6.6 | ±10% | 적합 | 2026-07-12 | 박소연
RT-26152 | S2608-148 | HM2A | 열충격 | -40℃⇄125℃ | 1000h | 6226 | 7448 | 19.63 | ±15% | 부적합 | 2026-08-20 | 김재현
RT-26153 | S2608-154 | FRX-840T | 열충격 | -40℃⇄125℃ | 1000h | 5503 | 4881 | -11.3 | ±15% | 적합 | 2026-07-25 | 정하은
RT-26154 | S2607-153 | HM2A | 진동 | 10~2000Hz | 1000h | 5386 | 5219 | -3.2 | ±5% | 적합 | 2026-07-19 | 정하은
RT-26155 | S2607-192 | HM2A | 내습성 | 85℃/85%RH | 1000h | 6254 | 6382 | 2.05 | ±10% | 적합 | 2026-08-22 | 정하은
RT-26156 | S2607-217 | FRX-840T | 내습성 | 85℃/85%RH | 1000h | 5282 | 4725 | -10.55 | ±10% | 부적합 | 2026-08-23 | 박소연
RT-26157 | S2607-102 | FRX-840T | 열충격 | -40℃⇄125℃ | 1000시간 | 5379 | 5811 | 8.03 | ±15% | 적합 | 2026-08-23 | 이도윤
RT-26158 | S2608-160 | FRX-840T | 고온방치 | 125℃ | 1000h | 6274 | 5904 | -5.9 | ±10% | 적합 | 2026-07-02 | 이도윤
RT-26159 | S2607-206 | PM12 | 열충격 | -40℃⇄125℃ | 1000h | 5893 | 5201 | -11.74 | ±15% | 적합 | 2026-08-16 | 정하은
RT-26160 | S2608-113 | HM3A | 열충격 | -40℃⇄125℃ | 1000h | 6200 | 5979 | -3.56 | ±15% | 적합 | 2026-08-13 | 정하은
RT-26161 | S2608-106 | FRX-840T | 진동 | 10~2000Hz | 1000h | 6367 | 6485 | 1.85 | ±5% | 적합 | 2026-08-02 | 김재현
RT-26162 | S2607-108 | PM12 | 고온방치 | 125℃ | 1000h | 5588 | 5609 | 0.38 | ±10% | 적합 | 2026-07-19 | 정하은
RT-26163 | S2608-163 | FRX-840T | 열충격 | -40℃⇄125℃ | 1000h | 4867 | 5138 | 5.57 | ±15% | 적합 | 2026-07-20 | 김재현
RT-26164 | S2608-185 | FRX-840T | 내습성 | 85℃/85%RH | 1000 H | 5495 | 5639 | 2.62 | ±10% | 적합 | 2026-08-02 | 김재현
RT-26165 | S2608-129 | HM3A | 열충격 | -40℃⇄125℃ | 1000h | 6229 | 7003 | 12.43 | ±15% | 적합 | 2026-08-15 | 정하은
RT-26166 | S2607-108 | FRX-840T | 진동 | 10~2000Hz | 1000h | 5719 | 5650 | -1.21 | ±5% | 적합 | 2026-08-03 | 이도윤
RT-26167 | S2607-115 | FRX-840T | 열충격 | -40℃⇄125℃ | 1000h | 5466 | 4116 | -24.7 | ±15% | 부적합 | 2026-07-20 | 이도윤
RT-26168 | S2607-193 | HM2A | 내습성 | 85℃/85%RH | 1000h | 5687 | 5960 | 4.8 | ±10% | 적합 | 2026-08-14 | 정하은
RT-26169 | S2607-210 | FRX-840T | 진동 | 10~2000Hz | 1000h | 5809 | 5748 | -1.05 | ±5% | 적합 | 2026-07-25 | 김재현
RT-26170 | S2607-191 | HM2A | 내습성 | 85℃/85%RH | 1000h | 5978 | 6017 | 0.65 | ±10% | 적합 | 2026-08-27 | 박소연
RT-26171 | S2607-216 | PM12 | 진동 | 10~2000Hz | 1000 H | 5337 | 5440 | 1.93 | ±5% | 적합 | 2026-07-05 | 정하은
RT-26172 | S2607-223 | HM2A | 진동 | 10~2000Hz | 1000h | 5688 | 5846 | 2.78 | ±5% | 적합 | 2026-08-27 | 박소연
RT-26173 | S2607-143 | HM2A | 고온방치 | 125℃ | 1000h | 5684 | 5858 | 2.97 | ±10% | 적합 | 2026-08-12 | 김재현
RT-26174 | S2608-160 | PM12 | 내습성 | 85℃/85%RH | 1000h | 6200 | 6041 | -2.56 | ±10% | 적합 | 2026-08-02 | 정하은
RT-26175 | S2608-146 | FRX-840T | 내습성 | 85℃/85%RH | 1000h | 4967 | 5068 | 2.03 | ±10% | 적합 | 2026-07-17 | 김재현
RT-26176 | S2607-201 | PM12 | 내습성 | 85℃/85%RH | 1000h | 5345 | 6179 | 15.6 | ±10% | 부적합 | 2026-07-17 | 정하은
RT-26177 | S2607-222 | PM12 | 내습성 | 85℃/85%RH | 1000h | 5073 | 5192 | 2.35 | ±10% | 적합 | 2026-08-11 | 박소연
RT-26178 | S2607-118 | HM2A | 진동 | 10~2000Hz | 1000 H | 5633 | 5699 | 1.17 | ±5% | 적합 | 2026-07-04 | 김재현
RT-26179 | S2607-117 | HM2A | 고온방치 | 125℃ | 1000h | 5743 | 5256 | -8.48 | ±10% | 적합 | 2026-07-03 | 이도윤
RT-26180 | S2608-181 | FRX-840T | 고온방치 | 125℃ | 1000h | 4910 | 4527 | -7.8 | ±10% | 적합 | 2026-08-25 | 김재현
RT-26181 | S2608-159 | HM3A | 고온방치 | 125℃ | 1000h | 5159 | 4231 | -17.99 | ±10% | 부적합 | 2026-08-17 | 정하은

## 읽어주세요
교육용 가상 데이터
신뢰성 시험 결과를 모아둔 표입니다. 실제 시험 데이터가 아닙니다.
81행 14열. 1행이 머리글, 2행부터 데이터입니다.
규격은 ±10% 같은 문자열로 적혀 있어 그대로는 계산에 쓸 수 없습니다.
1일차 7교시(규격 파싱)와 2일차 6교시(패턴 분석)에서 사용합니다.